## Feuil1
fil de 0,14mm
| N° | objet | Mesures | Oa(g) | Pt 100 | Pression | h | Ta | P'sv | Xv | Z | ρair | Wa | Wa | Tn(°C)
110.22 | 1 | B | 8.36255 | 63.3693 | 26.255102 | 99500 | 0.52 | 26 | 2821.41835 | 0.0147451 | 0.9948974 | 1.158105 | 63.35985 | 63.35985 | 26.127551
110.22 |  | B+S | 71.7319
110.19 | 2 | B | 8.36265 | 63.36945 | 26.178179 | 99500 | 0.52 | 26 | 2821.41835 | 0.0147451 | 0.9948974 | 1.158105 | 63.36 | 63.36 | 26.0890895
|  | B+S | 71.73205
110.16 | 3 | B | 8.36255 | 63.36965 | 26.101256 | 99500 | 0.52 | 26 | 2821.41835 | 0.0147451 | 0.9948974 | 1.158105 | 63.3602 | 63.3602 | 26.050628
|  | B+S | 71.7322
110.15 | 4 | B | 8.36255 | 63.369375 | 26.075615 | 99500 | 0.52 | 26 | 2821.41835 | 0.0147451 | 0.9948974 | 1.158105 | 63.35993 | 63.35993 | 26.0378075
|  | B+S | 71.73205
110.09 | 5 | B | 8.3628 | 63.3692 | 25.921769 | 99500 | 0.52 | 26 | 2821.41835 | 0.0147451 | 0.9948974 | 1.158105 | 63.35975 | 63.35975 | 25.9608845
|  | B+S | 71.73195
110.09 | 6 | B | 8.3627 | 63.369475 | 25.921769 | 99500 | 0.52 | 26 | 2821.41835 | 0.0147451 | 0.9948974 | 1.158105 | 63.36003 | 63.36003 | 25.9608845
|  | B+S | 71.7321
110.09 | 7 | B | 8.36255 | 63.36945 | 25.921769 | 99500 | 0.52 | 26 | 2821.41835 | 0.0147451 | 0.9948974 | 1.158105 | 63.36 | 63.36 | 25.9608845
|  | B+S | 71.73205
110.1 | 8 | B | 8.36265 | 63.369475 | 25.94741 | 99500 | 0.52 | 26 | 2821.41835 | 0.0147451 | 0.9948974 | 1.158105 | 63.36003 | 63.36003 | 25.973705
|  | B+S | 71.7321
110.11 | 9 | B | 8.3626 | 63.3694 | 25.973051 | 99500 | 0.52 | 26 | 2821.41835 | 0.0147451 | 0.9948974 | 1.158105 | 63.35995 | 63.35995 | 25.9865255
|  | B+S | 71.73195
110.11 | 10 | B | 8.3625 | 63.369375 | 25.973051 | 99500 | 0.52 | 26 | 2821.41835 | 0.0147451 | 0.9948974 | 1.158105 | 63.35993 | 63.35993 | 25.9865255
|  | B+S | 71.73195
| 11 | B | 8.36265
|  | moyenne |  | 63.3693375
|  | ecart type moyen |  | 3.75e-05
|  | ecart type relatif |  | 5.917689e-07
fil de 0,09mm
| N° | objet | Mesures | Oa(g) | Pt 100 | Pression | h | Ta | P'sv | Xv | Z | ρair | Wa
109.42 | 1 | B | 8.35885 | 63.36935 | 24.203822 | 99500 | 0.44 | 24 | 2821.41835 | 0.01247662 | 0.9948532 | 1.166957 | 63.35983
|  | B+S | 71.72825
109.47 | 2 | B | 8.35895 | 63.3695 | 24.332027 | 99500 | 0.44 | 24 | 2821.41835 | 0.01247662 | 0.9948532 | 1.166957 | 63.35998
|  | B+S | 71.72845
109.49 | 3 | B | 8.35895 | 63.3694 | 24.383309 | 99500 | 0.44 | 24 | 2821.41835 | 0.01247662 | 0.9948532 | 1.166957 | 63.35988
|  | B+S | 71.7283
109.52 | 4 | B | 8.35885 | 63.369675 | 24.460232 | 99500 | 0.44 | 24 | 2821.41835 | 0.01247662 | 0.9948532 | 1.166957 | 63.36016
|  | B+S | 71.7285
109.56 | 5 | B | 8.3588 | 63.3699 | 24.562796 | 99500 | 0.44 | 24 | 2821.41835 | 0.01247662 | 0.9948532 | 1.166957 | 63.36038
|  | B+S | 71.72835
109.65 | 6 | B | 8.3581 | 63.369825 | 24.793565 | 99500 | 0.44 | 24 | 2821.41835 | 0.01247662 | 0.9948532 | 1.166957 | 63.36031
|  | B+S | 71.7283
109.68 | 7 | B | 8.35885 | 63.3695 | 24.870488 | 99500 | 0.44 | 24 | 2821.41835 | 0.01247662 | 0.9948532 | 1.166957 | 63.35998
|  | B+S | 71.72845
109.7 | 8 | B | 8.35905 | 63.3691 | 24.92177 | 99500 | 0.44 | 24 | 2821.41835 | 0.01247662 | 0.9948532 | 1.166957 | 63.35958
|  | B+S | 71.72805
109.72 | 9 | B | 8.35885 | 63.3695 | 24.973052 | 99500 | 0.44 | 24 | 2821.41835 | 0.01247662 | 0.9948532 | 1.166957 | 63.35998
|  | B+S | 71.7283
109.73 | 10 | B | 8.35875 | 63.3695 | 24.998693 | 99500 | 0.44 | 24 | 2821.41835 | 0.01247662 | 0.9948532 | 1.166957 | 63.35998
|  | B+S | 71.72835
| 11 | B | 8.35895
|  | moyenne |  | 63.369425
|  | ecart type moyen |  | 7.5e-05
|  | ecart type relatif |  | 1.183536e-06 |  | Sur les 20 mesures dans l'air :
[6 empty] | moyenne de Oa |  |  | 63.36938125 |  | ( valeur reportée pour les mesures
[6 empty] | ecart type moyen |  |  | 4.375e-05 |  | dans l'eau)
Mesures dans l'air

## Feuil2
fil de 0,14mm
| N° | objet | Mesures | Oe(g) | Teau | Ta | Tn | Pression | h | P'sv | Xv | Z | ρair | ρeau
109.92 | 1 | B | 7.15885 | 55.390325 | 25.485872 | 25.8 | 25.642936 | 99500 | 0.3 | 2821.41835 | 0.008506789 | 0.9949104 | 1.161613 | 996.9226
|  | B+S | 62.54915
109.92 | 2 | B | 7.1588 | 55.389675 | 25.485872 | 25.8 | 25.642936 | 99500 | 0.3 | 2821.41835 | 0.008506789 | 0.9949104 | 1.161613 | 996.9226
|  | B+S | 62.54875
109.92 | 3 | B | 7.15935 | 55.38905 | 25.485872 | 25.8 | 25.642936 | 99500 | 0.3 | 2821.41835 | 0.008506789 | 0.9949104 | 1.161613 | 996.9226
|  | B+S | 62.5489
109.93 | 4 | B | 7.16035 | 55.389275 | 25.511513 | 25.8 | 25.6557565 | 99500 | 0.3 | 2821.41835 | 0.008506789 | 0.9949104 | 1.161613 | 996.9159
|  | B+S | 62.5491
109.94 | 5 | B | 7.1593 | 55.389625 | 25.537154 | 25.8 | 25.668577 | 99500 | 0.3 | 2821.41835 | 0.008506789 | 0.9949104 | 1.161613 | 996.9092
|  | B+S | 62.54895
109.94 | 6 | B | 7.15935 | 55.38955 | 25.537154 | 25.8 | 25.668577 | 99500 | 0.3 | 2821.41835 | 0.008506789 | 0.9949104 | 1.161613 | 996.9092
|  | B+S | 62.54875
109.94 | 7 | B | 7.15905 | 55.38965 | 25.537154 | 25.8 | 25.668577 | 99500 | 0.3 | 2821.41835 | 0.008506789 | 0.9949104 | 1.161613 | 996.9092
|  | B+S | 62.5488
109.94 | 8 | B | 7.15925 | 55.389425 | 25.537154 | 25.8 | 25.668577 | 99500 | 0.3 | 2821.41835 | 0.008506789 | 0.9949104 | 1.161613 | 996.9092
|  | B+S | 62.54855
109.95 | 9 | B | 7.159 | 55.39 | 25.562795 | 25.8 | 25.6813975 | 99500 | 0.3 | 2821.41835 | 0.008506789 | 0.9949104 | 1.161613 | 996.9025
|  | B+S | 62.5489
109.95 | 10 | B | 7.1588 | 55.39 | 25.562795 | 25.8 | 25.6813975 | 99500 | 0.3 | 2821.41835 | 0.008506789 | 0.9949104 | 1.161613 | 996.9025
|  | B+S | 62.54895
| 11 | B | 7.1591
[8 empty] | We | Oa(moyen) | Wa | X | Y | ρTn | ρT20
[8 empty] | 55.38204 | 63.36938125 | 63.35991 | 1.000007 | 0.999993 | 7909.404 | 7909.604
[8 empty] | 55.38139 | 63.36938125 | 63.35991 | 1.000007 | 0.999993 | 7908.76 | 7908.959
[8 empty] | 55.38077 | 63.36938125 | 63.35991 | 1.000007 | 0.999993 | 7908.141 | 7908.34
[8 empty] | 55.38099 | 63.36938125 | 63.35991 | 1.000006 | 0.9999936 | 7908.315 | 7908.515
[8 empty] | 55.38134 | 63.36938125 | 63.35991 | 1.000006 | 0.9999941 | 7908.613 | 7908.813
[8 empty] | 55.38127 | 63.36938125 | 63.35991 | 1.000006 | 0.9999941 | 7908.539 | 7908.739
[8 empty] | 55.38137 | 63.36938125 | 63.35991 | 1.000006 | 0.9999941 | 7908.638 | 7908.838
[8 empty] | 55.38114 | 63.36938125 | 63.35991 | 1.000006 | 0.9999941 | 7908.415 | 7908.615
[8 empty] | 55.38172 | 63.36938125 | 63.35991 | 1.000005 | 0.9999947 | 7908.936 | 7909.137
[8 empty] | 55.38172 | 63.36938125 | 63.35991 | 1.000005 | 0.9999947 | 7908.936 | 7909.137
[11 empty] | moyenne |  | 7909.17 | 7909.37
[11 empty] | ecart type moyen |  | 0.2340354 | 0.2333614
fil de 0,09mm
| N° | objet | Mesures | Oe(g) | Te | Ta | Tn | Pression | h | P'sv | Xv | Z | ρair | ρeau
109.97 | 1 | B | 7.15495 | 55.390175 | 25.614077 | 25 | 25.3070385 | 99500 | 0.4 | 2821.41835 | 0.01134239 | 0.9948822 | 1.16351 | 996.889
|  | B+S | 62.54525
109.96 | 2 | B | 7.1552 | 55.3897 | 25.588436 | 25 | 25.294218 | 99500 | 0.4 | 2821.41835 | 0.01134239 | 0.9948822 | 1.16351 | 996.8957
|  | B+S | 62.545
109.95 | 3 | B | 7.1554 | 55.389975 | 25.562795 | 25 | 25.2813975 | 99500 | 0.4 | 2821.41835 | 0.01134239 | 0.9948822 | 1.16351 | 996.9025
|  | B+S | 62.545
109.94 | 4 | B | 7.15465 | 55.3902 | 25.537154 | 25 | 25.268577 | 99500 | 0.4 | 2821.41835 | 0.01134239 | 0.9948822 | 1.16351 | 996.9092
|  | B+S | 62.5448
109.94 | 5 | B | 7.15455 | 55.39045 | 25.537154 | 25 | 25.268577 | 99500 | 0.4 | 2821.41835 | 0.01134239 | 0.9948822 | 1.16351 | 996.9092
|  | B+S | 62.5452
109.94 | 6 | B | 7.15495 | 55.389825 | 25.537154 | 25 | 25.268577 | 99500 | 0.4 | 2821.41835 | 0.01134239 | 0.9948822 | 1.16351 | 996.9092
|  | B+S | 62.545
109.94 | 7 | B | 7.1554 | 55.389925 | 25.537154 | 25 | 25.268577 | 99500 | 0.4 | 2821.41835 | 0.01134239 | 0.9948822 | 1.16351 | 996.9092
|  | B+S | 62.5452
109.94 | 8 | B | 7.15515 | 55.389975 | 25.537154 | 25 | 25.268577 | 99500 | 0.4 | 2821.41835 | 0.01134239 | 0.9948822 | 1.16351 | 996.9092
|  | B+S | 62.5451
109.94 | 9 | B | 7.1551 | 55.3906 | 25.537154 | 25 | 25.268577 | 99500 | 0.4 | 2821.41835 | 0.01134239 | 0.9948822 | 1.16351 | 996.9092
|  | B+S | 62.5451
109.93 | 10 | B | 7.1539 | 55.39115 | 25.511513 | 25 | 25.2557565 | 99500 | 0.4 | 2821.41835 | 0.01134239 | 0.9948822 | 1.16351 | 996.9159
|  | B+S | 62.5451
| 11 | B | 7.154
[8 empty] | We | Oa(moyen) | Wa | X | Y | ρTn | ρT20
[8 empty] | 55.38188 | 63.36938125 | 63.35989 | 0.9999863 | 1.000014 | 7909.14 | 7909.328
[8 empty] | 55.38141 | 63.36938125 | 63.35989 | 0.9999868 | 1.000013 | 7908.718 | 7908.906
[8 empty] | 55.38168 | 63.36938125 | 63.35989 | 0.9999874 | 1.000013 | 7909.04 | 7909.226
[8 empty] | 55.38191 | 63.36938125 | 63.35989 | 0.999988 | 1.000012 | 7909.311 | 7909.498
[8 empty] | 55.38216 | 63.36938125 | 63.35989 | 0.999988 | 1.000012 | 7909.559 | 7909.745
[8 empty] | 55.38153 | 63.36938125 | 63.35989 | 0.999988 | 1.000012 | 7908.94 | 7909.126
[8 empty] | 55.38163 | 63.36938125 | 63.35989 | 0.999988 | 1.000012 | 7909.039 | 7909.225
[8 empty] | 55.38168 | 63.36938125 | 63.35989 | 0.999988 | 1.000012 | 7909.088 | 7909.275
[8 empty] | 55.38231 | 63.36938125 | 63.35989 | 0.999988 | 1.000012 | 7909.708 | 7909.894
[8 empty] | 55.38286 | 63.36938125 | 63.35989 | 0.9999886 | 1.000011 | 7910.302 | 7910.488
[11 empty] | moyenne |  | 7909.721 | 7909.908
[11 empty] | ecart type moyen |  | 0.5806831 | 0.5797902
Mesures dans l'eau
Mesures dans l'eau